## graph_data_revised
SC | Reference | Dep. | Substrate | δLP (×10**−6) | Fδ0TLS (×10**−6) | g
Nb | Gao et al. (2008c) | Not Specified | Al2O3 |  | 2.4e-06 | 33 | https://arxiv.org/abs/0804.0467?
Nb | Kumar et al. (2008) | Not Specified | Si |  | 2.2e-06 | 1 | https://arxiv.org/abs/0802.4268
Re | Wang et al. (2009) | E-beam | Al2O3 | 1e-06 |  | 6.4 | https://arxiv.org/abs/0909.0547
Al | Wang et al. (2009) | Sputter | Al2O3 | 3e-06 |  | 6.4 | https://arxiv.org/abs/0909.0547
NbTiN | Barends et al. (2010) | Sputter | Si | 3e-06 |  | 2 | https://arxiv.org/abs/1005.0408
Ta | Barends et al. (2010) | Sputter | Si | 3e-05 |  | 2 | https://arxiv.org/abs/1005.0408
Nb | Macha et al. (2010) | Not Specified | Al2O3 |  | 2.6e-06 | 30 | https://arxiv.org/abs/0910.0685
Nb | Macha et al. (2010) | Not Specified | Si |  | 1.3e-06 | 30 | https://arxiv.org/abs/0910.0685
Al | Macha et al. (2010) | Not Specified | Al2O3 |  | 2e-06 | 30 | https://arxiv.org/abs/0910.0685
TiN | Vissers et al. (2010) | Sputter | Al2O3 | 3e-05 |  | 2 | https://arxiv.org/abs/1007.5096
TiN | Vissers et al. (2010) | Sputter | Al2O3 | 2e-05 |  | 2 | https://arxiv.org/abs/1007.5096
TiN | Vissers et al. (2010) | Sputter | Al2O3 | 1e-05 |  | 2 | https://arxiv.org/abs/1007.5096
TiN | Vissers et al. (2010) | Sputter | Si | 2e-06 |  | 2 | https://arxiv.org/abs/1007.5096
Nb | Wisbey et al. (2010) | Not Specified | Si |  | 1.3e-05 | 2 | https://www.nist.gov/publications/effect-metalsubstrate-interfaces-radio-frequency-loss-superconducting-coplanar
Nb | Wisbey et al. (2010) | Not Specified | Si |  | 9e-06 | 2 | https://www.nist.gov/publications/effect-metalsubstrate-interfaces-radio-frequency-loss-superconducting-coplanar
Nb | Sage et al. (2011) | Sputter | Si |  | 1.5e-05 | 5 | https://arxiv.org/abs/1010.6063
Nb | Sage et al. (2011) | Sputter | Al2O3 |  | 1.8e-05 | 5 | https://arxiv.org/abs/1010.6063
Al | Sage et al. (2011) | Sputter | Si |  | 1.5e-06 | 5 | https://arxiv.org/abs/1010.6063
Al | Sage et al. (2011) | Sputter | Al2O3 |  | 1.6e-06 | 5 | https://arxiv.org/abs/1010.6063
Al | Sage et al. (2011) | MBE | Al2O3 |  | 1.8e-06 | 5 | https://arxiv.org/abs/1010.6063
Re | Sage et al. (2011) | MBE | Al2O3 |  | 1.8e-06 | 5 | https://arxiv.org/abs/1010.6063
TiN | Sage et al. (2011) | Sputter | Si |  | 9.6e-07 | 5 | https://arxiv.org/abs/1010.6063
Al | Megrant et al. (2012) | Sputter | Al2O3 | 6.3e-06 |  | 2 | https://arxiv.org/pdf/1201.3384.pdf
Al | Megrant et al. (2012) | E-beam | Al2O3 | 1.5e-06 |  | 2 | https://arxiv.org/pdf/1201.3384.pdf
Al | Megrant et al. (2012) | MBE | Al2O3 | 1.9e-06 |  | 2 | https://arxiv.org/pdf/1201.3384.pdf
TiN | Ohya et al. (2013) | Sputter | Si | 1e-06 |  | 10 | https://iopscience.iop.org/article/10.1088/0953-2048/27/1/015009
Nb | Goetz et al. (2016) | Sputter | Si |  | 9e-07 | 12 | https://arxiv.org/abs/1510.05957
Nb | Goetz et al. (2016) | Sputter | Al2O3 |  | 1.6e-06 | 12 | https://arxiv.org/abs/1510.05957
Al | Richardson et al. (2016) | MBE | Si |  | 2e-07 | 12 | https://iopscience.iop.org/article/10.1088/0953-2048/29/6/064003
Al | Richardson et al. (2016) | MBE | Si |  | 5e-07 | 12 | https://iopscience.iop.org/article/10.1088/0953-2048/29/6/064003
Al | Richardson et al. (2016) | MBE | Al2O3 |  | 2e-06 | 12 | https://iopscience.iop.org/article/10.1088/0953-2048/29/6/064003
Al | Richardson et al. (2016) | MBE | Al2O3 |  | 4e-07 | 2 | https://iopscience.iop.org/article/10.1088/0953-2048/29/6/064003
NbN | De Graaf et al. (2018) | Sputter | Al2O3 |  | 1.04e-05 | 2 | https://www.nature.com/articles/s41467-018-03577-2
NbN | De Graaf et al. (2018) | Sputter | Al2O3 |  | 7.44e-06 | 2 | https://www.nature.com/articles/s41467-018-03577-2
TiN | Calusine et al. (2018) | Sputter | Si |  | 3e-07 | 11 | https://arxiv.org/abs/1709.10015
Al | Earnest et al. (2018) | E-beam | Si | 3.1e-06 | 3.27e-06 | 9 | https://arxiv.org/abs/1807.08072
Al | Earnest et al. (2018) | E-beam | Si | 1.9e-06 | 1.53e-06 | 9 | https://arxiv.org/abs/1807.08072
Al | Earnest et al. (2018) | E-beam | Si | 1.8e-06 | 1.56e-06 | 9 | https://arxiv.org/abs/1807.08072
Al | Earnest et al. (2018) | E-beam | Si | 1.2e-06 | 8e-07 | 9 | https://arxiv.org/abs/1807.08072
In | McRae et al. (2018) | Therm. Evap. | Si |  | 4e-05 | 6 | https://arxiv.org/abs/1712.08706
In | McRae et al. (2018) | Therm. Evap. | Si |  | 5e-05 | 6 | https://arxiv.org/abs/1712.08706
TiN | Lock et al. (2019) | Sputter | Si |  | 2e-06 | 12 | https://ieeexplore.ieee.org/document/8606149
Nb | Kowsari (2021) | E-beam | Si |  | 4.39e-07 | 2 | https://arxiv.org/abs/2108.05354
Nb | Zheng (2022) | E-beam | Si |  | 2.9e-07 | 2 | https://arxiv.org/abs/2201.01776
TiN | Gao (2022) | Sputter | Al2O3 |  | 3e-07 | 6 | https://arxiv.org/abs/2111.04227
Ta | Shi (2022) | Sputter | Al2O3 |  | 1e-06 | 5 | https://web.archive.org/web/20221218023219id_/https://aip.scitation.org/doi/pdf/10.1063/5.0124821
Ta | Lozano (2022) | Sputter | Si |  | 3.5e-07 | 4.5 | https://arxiv.org/abs/2211.16437
Ta | Lozano (2022) | Sputter | Si |  | 1.04e-06 | 4.5 | https://arxiv.org/abs/2211.16437
Note on B2: [Threaded comment] Your version of Excel allows you to read this threaded comment; however, any edits to it will get removed if the file is opened in a newer version of Excel. Learn more: https://go.microsoft.com/fwlink/?linkid=870924 Comment: Used to be Gao et al (2008), but this seems to be the same as the Kumar et al (2008) paper?
Note on E4: [Threaded comment] Your version of Excel allows you to read this threaded comment; however, any edits to it will get removed if the file is opened in a newer version of Excel. Learn more: https://go.microsoft.com/fwlink/?linkid=870924 Comment: Are these accurate enough on the graph to put here?
Note on E6: [Threaded comment] Your version of Excel allows you to read this threaded comment; however, any edits to it will get removed if the file is opened in a newer version of Excel. Learn more: https://go.microsoft.com/fwlink/?linkid=870924 Comment: These are taken from Figure 1
Note on G6: [Threaded comment] Your version of Excel allows you to read this threaded comment; however, any edits to it will get removed if the file is opened in a newer version of Excel. Learn more: https://go.microsoft.com/fwlink/?linkid=870924 Comment: Fig 1
Note on E11: [Threaded comment] Your version of Excel allows you to read this threaded comment; however, any edits to it will get removed if the file is opened in a newer version of Excel. Learn more: https://go.microsoft.com/fwlink/?linkid=870924 Comment: From Fig. 2a
Note on F16: [Threaded comment] Your version of Excel allows you to read this threaded comment; however, any edits to it will get removed if the file is opened in a newer version of Excel. Learn more: https://go.microsoft.com/fwlink/?linkid=870924 Comment: Table 1, SF6 low power
Note on E24: [Threaded comment] Your version of Excel allows you to read this threaded comment; however, any edits to it will get removed if the file is opened in a newer version of Excel. Learn more: https://go.microsoft.com/fwlink/?linkid=870924 Comment: 1/Qi_L at w = 3
Note on G24: [Threaded comment] Your version of Excel allows you to read this threaded comment; however, any edits to it will get removed if the file is opened in a newer version of Excel. Learn more: https://go.microsoft.com/fwlink/?linkid=870924 Comment: g=2w/3, so they’re using w=3
Note on E26: [Threaded comment] Your version of Excel allows you to read this threaded comment; however, any edits to it will get removed if the file is opened in a newer version of Excel. Learn more: https://go.microsoft.com/fwlink/?linkid=870924 Comment: No in vacuo cleaning
Note on E27: [Threaded comment] Your version of Excel allows you to read this threaded comment; however, any edits to it will get removed if the file is opened in a newer version of Excel. Learn more: https://go.microsoft.com/fwlink/?linkid=870924 Comment: Qi on page 8
Note on G30: [Threaded comment] Your version of Excel allows you to read this threaded comment; however, any edits to it will get removed if the file is opened in a newer version of Excel. Learn more: https://go.microsoft.com/fwlink/?linkid=870924 Comment: Can’t find these
Note on F34: [Threaded comment] Your version of Excel allows you to read this threaded comment; however, any edits to it will get removed if the file is opened in a newer version of Excel. Learn more: https://go.microsoft.com/fwlink/?linkid=870924 Comment: Correct, but why are we choosing these two?
Note on F36: [Threaded comment] Your version of Excel allows you to read this threaded comment; however, any edits to it will get removed if the file is opened in a newer version of Excel. Learn more: https://go.microsoft.com/fwlink/?linkid=870924 Comment: From Fig2b, at trench depth = 2.5um
Note on E37: [Threaded comment] Your version of Excel allows you to read this threaded comment; however, any edits to it will get removed if the file is opened in a newer version of Excel. Learn more: https://go.microsoft.com/fwlink/?linkid=870924 Comment: 1/Q_LP
Note on F37: [Threaded comment] Your version of Excel allows you to read this threaded comment; however, any edits to it will get removed if the file is opened in a newer version of Excel. Learn more: https://go.microsoft.com/fwlink/?linkid=870924 Comment: F tan delta TLS
Note on F43: [Threaded comment] Your version of Excel allows you to read this threaded comment; however, any edits to it will get removed if the file is opened in a newer version of Excel. Learn more: https://go.microsoft.com/fwlink/?linkid=870924 Comment: Quality factors on the table are an order of magnitude lower than what this would produce